## Table_1
0 | 1 | 2 | 3 | 4 | 5 | 6 | 7 | 8
Åkvist, R., 2014. Stena Recycling (Technical expert, ELV shredding and post-shredding): Personal (phone) communication with Andersson M., on Jan 16, 2014. Environmental Systems Analysis, Chalmers University of Technology, Gothenburg.
Metal | Main applications | Car #1 | Car #1 | Car #2 | Car #2 | Car #3 | Car #3 | Annual metal input to Swedish ELV recycling [tonnes/yr]
Metal | Main applications | Content [g/car] a | Number of reported applications a | Content [g/car] a | Number of reported applications a | Content [g/car] a | Number of reported applications a | Annual metal input to Swedish ELV recycling [tonnes/yr]
Mn | Steel alloys, Al alloys, micro condensors b | 6e3 | n.a. | 7e3 | n.a. | 7e3 | n.a. | 1.1e3 – 1.3e3
Mg | Mg alloys, Al alloys b | 9e3 | n.a. | 3e3 | n.a. | 9e3 | n.a. | 560 - 1.7e3
Mo | Steel alloys b | 580 | n.a. | 500 | n.a. | 630 | n.a. | 94 – 120
Nb | Steel alloys, Nickel alloys a | 63 | 336 | 90 | 426 | 81 | 380 | 12 – 17
Co | EEE, Ferrous alloys c | 28 | n.a. | 38 | n.a. | 39 | n.a. | 5.2 – 7.2
Nd | Magnets, PCBs a | 43 | 28 | 28 | 26 | 210 | 70 | 5.1 – 38
Ag | PCBs a | 14 | n.a. | 21 | n.a. | 20 | n.a. | 2.6 – 3.9
Ta | PCBs a | 5.8 | 72 | 7.0 | 60 | 11 | 119 | 1.1 – 2.0
Pt | Catalaytic converter, Particulate filter a | 5.5 | 74 | 7.9 | 69 | 8.1 | 106 | 1.0 – 1.5
Au | PCBs a | 6 | n.a. | 5 | n.a. | 7 | n.a. | 0.93 – 1.3
Li | Battery (car key), Lubricants a | 5.2 | 1,000 | 1.4 | 873 | 10 | 1,105 | 0.25 – 1.9

## Table_2
0 | 1 | 2 | 3 | 4 | 5 | 6 | 7 | 8
Åkvist, R., 2014. Stena Recycling (Technical expert, ELV shredding and post-shredding): Personal (phone) communication with Andersson M., on Jan 16, 2014. Environmental Systems Analysis, Chalmers University of Technology, Gothenburg.
Pd | Catalaytic converter, Particulate filter, PCBs a | 1.2 | 58 | 1.2 | 89 | 1.5 | 227 | 0.22 – 0.29
Dy | Magnets a | 0.83 | 7 | 2.0 | 9 | 27 | 21 | 0.15 – 5.0
Pr | Magnets a | 0.81 | 4 | 2.5 | 6 | 5.6 | 13 | 0.15 – 1.0
Sm | Magnets a | 0.43 | 2 | 0.73 | 2 | 0.43 | 2 | 0.080 – 0.14
Ce | Particulate filter a | 0.29 | 5 | 13 | 4 | 12 | 7 | 0.054 – 2.4
Ga | Magnets, LED a | 0.08 | 29 | 0.42 | 21 | 0.56 | 47 | 0.015 – 0.1
In | PCBs a | 0.15 | 107 | 0.38 | 82 | 0.05 | 174 | 9.3e-3 – 0.071
Y | Ceramics in electronics, LED, Nickel alloys d | 0.22 | 12 | 0.02 | 15 | 0.23 | 23 | 3.7e-3 – 0.043
La | Particulate filter, Magnets a | 5.2 | 3 | 0 | 0 | 0.07 | 5 | 0 – 0.97
Er | LCD a | 0.18 | 1 | 0 | 0 | 0.18 | 1 | 0 – 0.033
Yb | Ceramics in electronics a | 0.16 | 1 | 0 | 0 | 0.16 | 1 | 0 – 0.030
Tb | Magnets a | <0.01 | 1 | 0 | 0 | <0.01 | 1 | 0 – 1.9e-3
Gd | Al alloys, LED a | <0.01 | 11 | <0.01 | 8 | <0.01 | 11 | < 1.9e-3
Rh | Electronic wiring, PCBs a | <0.01 | 2 | <0.01 | 2 | <0.01 | 2 | < 1.9e-3

## Table_3
0 | 1 | 2
Åkvist, R., 2014. Stena Recycling (Technical expert, ELV shredding and post-shredding): Personal (phone) communication with Andersson M., on Jan 16, 2014. Environmental Systems Analysis, Chalmers University of Technology, Gothenburg.
Reporting category | Quantity [tonnes] | Share of input [%]
Incoming ELVs | 231,218 | 100
Dismantling
Reuse | 46,701 | 20
Recycling | 8,022 | 3
Energy Recovery | 2,326 | 1
Disposal | 152 | < 1
Sum, dismantling | 57,201 | 25
Shredding and post-shredding
Recycling | 141,736 | 61
Disposal | 21,626 | 9
Energy Recovery | 10,654 | 5
Sum, shredding and post-shredding | 174,016 | 75
Exported ELVs | 0 | 0

## Table_4
0 | 1 | 2
Åkvist, R., 2014. Stena Recycling (Technical expert, ELV shredding and post-shredding): Personal (phone) communication with Andersson M., on Jan 16, 2014. Environmental Systems Analysis, Chalmers University of Technology, Gothenburg.
Process types/process outputs | Estimated quantity [tonnes] | Transfer coefficients used for modelling [%]
Dismantled ELVs for shredding | 174,016 | 75.3
Outputs to recycling, energy recovery or disposal
Engines and gear boxes (new) | 8,197 | 3.6
Iron and steel (new) | 8,146 | 3.6
Aluminium components (new) | 3,736 | 1.7
Tires and rims (regulated) | 3,255 | 1.4
Lead batteries (regulated) | 1,692 | 0.8
Catalytic converters (regulated, new) | 1,454 | 0.6
Fluids (regulated) | 1,174 | 0.5
Window shields (regulated) | 825 | 0.4
Cables (new) | (375) excluded | -
Copper components (new) | (220) excluded | -
Oil filters (regulated) | (52) excluded | -
Lead weights (regulated) | (41) excluded | -
Other metal components (new) | (19) excluded | -
Plastics | (12) excluded | -
Hazardous components (regulated) | (3) excluded | -
Magnesium components (new) | (0) excluded | -
Sum, outputs to recycling, energy recovery or disposal | 29,201 | -
Reuse (spare parts) | 28,000 | 12.1

## Table_5
0 | 1 | 2 | 3
Åkvist, R., 2014. Stena Recycling (Technical expert, ELV shredding and post-shredding): Personal (phone) communication with Andersson M., on Jan 16, 2014. Environmental Systems Analysis, Chalmers University of Technology, Gothenburg.
Process types/process outputs | Quantity [tonnes] | Transfer coefficients used for modelling [%] | Source
Processing of regulated components (excluding catalytic converters)
Recycled materials | 4,468 | 64.3 | Calculated
Output from energy recovery (incinerated tires and fluids) | 2,326 | 33.5 | Table S2
Slags (landfilled remains from battery treatment) | 152 | 2.2 | Table S2
Sum, processing of regulated components (excluding catalytic converters) | 6,946 | - | Table S3

## Table_6
0 | 1 | 2
Åkvist, R., 2014. Stena Recycling (Technical expert, ELV shredding and post-shredding): Personal (phone) communication with Andersson M., on Jan 16, 2014. Environmental Systems Analysis, Chalmers University of Technology, Gothenburg.
Process types/process inputs and outputs | Quantity [g] | Transfer coefficients used for modelling [%]
Decanning
Domestic steel from decanning | 3,900 | 55.7
Exported steel from decanning | 2,100 | 30.0
Input to EAF | 1,000 | -
Sum, decanning | 7,000 | -
EAF smelting
EAF slag | 975 | 13.9
Metal collector | 25 | -
Other materials | 23.75 | -
Pd and Pt content | 1.25 | -
Sum, EAF smelting | 1,000 | -
PGM refining
PGM refining slags | 23.81 | 0.38
Pd and Pt | 1.19 | 0.02
Sum, PGM refining | 25 | -

## Table_7
0 | 1 | 2
Åkvist, R., 2014. Stena Recycling (Technical expert, ELV shredding and post-shredding): Personal (phone) communication with Andersson M., on Jan 16, 2014. Environmental Systems Analysis, Chalmers University of Technology, Gothenburg.
Process types/process outputs | Quantity [tonnes] | Transfer coefficients used for modelling [%]
Shredding of dismantled components/materials
Domestic aluminium | 5,966.5 | 29.7
Exported aluminium | 5,966.5 | 29.7
Domestic iron and steel | 5,294.9 | 26.4
Exported iron and steel | 2,851.1 | 14.2
Sum, shredding of dismantled components/materials | 20,079 | -

## Table_8
0 | 1 | 2
Åkvist, R., 2014. Stena Recycling (Technical expert, ELV shredding and post-shredding): Personal (phone) communication with Andersson M., on Jan 16, 2014. Environmental Systems Analysis, Chalmers University of Technology, Gothenburg.
Process types/process outputs | Share of input to ELV shredding [%] | Transfer coefficients used for modelling [%]
Hammer milling and air separation
Heavy fraction | 74.2 | 74.2
Light fraction | 25.8 | 25.8
Sum, hammer milling and air separation | 100 | -
Magnetic separation
Domestic ferrous fraction | 42.1 | 56.7
Exported ferrous fraction | 22.6 | 30.5
Non-ferrous fraction | 9.5 | 12.8
Sum, magnetic separation | 74.2 | -
Light fraction processing
Shredder fluff, landfilled | 11.6 | 45.0
Fines | 7.3 | 28.3
Shredder fluff, incinerated | 5.4 | 20.9
Domestic aluminium fraction | 0.75 | 2.9
Exported aluminium fraction | 0.75 | 2.9
Sum, light fraction processing | 25.8 | -

## Table_9
0 | 1
Åkvist, R., 2014. Stena Recycling (Technical expert, ELV shredding and post-shredding): Personal (phone) communication with Andersson M., on Jan 16, 2014. Environmental Systems Analysis, Chalmers University of Technology, Gothenburg.
Process outputs | Transfer coefficients used for modelling [%]
Residues, recycled | 33
Exported mixed fractions | 19
Domestic aluminium fractions | 12.5
Exported aluminium fractions | 12.5
Residues, landfilled | 9
Residues, incinerated | 8
Exported ferrous fractions | 6

## Table_10
0 | 1 | 2 | 3 | 4 | 5
Åkvist, R., 2014. Stena Recycling (Technical expert, ELV shredding and post-shredding): Personal (phone) communication with Andersson M., on Jan 16, 2014. Environmental Systems Analysis, Chalmers University of Technology, Gothenburg.
Fuel composition | MSWI fuel (A) [%] a | Shredder fluff [%] b | Rubber [%] c | Model fuel (88% shredder fluff, 12% rubber) (B) [%] | Scaling factor, B/A
Ash content | 14 | 32 | 9.2 | 29 | 2.1
Ash composition | MSWI fuel (A) [% of ash] | Shredder fluff [% of ash] | Rubber [% of ash] | Model fuel (B) [% of ash] | Scaling factor, B/A
Ferrous | 2.7 | 16.4 | 0 | 14.4 | 5.3
Non-ferrous | 5.3 | 2.9 | 0 | 2.6 | 0.5

## Table_11
0 | 1 | 2 | 3
Åkvist, R., 2014. Stena Recycling (Technical expert, ELV shredding and post-shredding): Personal (phone) communication with Andersson M., on Jan 16, 2014. Environmental Systems Analysis, Chalmers University of Technology, Gothenburg.
Process types/process inputs and outputs | Share related to MSWI fuel, 2012 [%] a | Scaling factor | Transfer coefficients used for modelling [%]
Energy recovery
Incinerated materials to flue gas (calculated) | 80.9 | - | 59.8
Slags | 14.6 | 2.1 | 30.7
Flue gas residues (assumed exported) | 4.5 | 2.1 | 9.5
Sum, energy recovery | 100 | - | -

## Table_12
0 | 1 | 2 | 3
Åkvist, R., 2014. Stena Recycling (Technical expert, ELV shredding and post-shredding): Personal (phone) communication with Andersson M., on Jan 16, 2014. Environmental Systems Analysis, Chalmers University of Technology, Gothenburg.
Process types/process inputs and outputs | Share related to MSWI fuel, 2012 [%] a | Scaling factor | Transfer coefficients used for modelling [%]
Slag treatment
MSWI bottom ash | 58.9 | - | 44.2
Ferrous fraction (assumed exported) | 5.5 | 5.3 | 29.2
Evaporated water (calculated) | 34.9 | - | 26.2
Non-ferrous fraction (domestic use assumed at 50%) | 0.7 | 0.5 | 0.4
Sum, slag treatment | 100 | - | -

## Table_13
0 | 1
Åkvist, R., 2014. Stena Recycling (Technical expert, ELV shredding and post-shredding): Personal (phone) communication with Andersson M., on Jan 16, 2014. Environmental Systems Analysis, Chalmers University of Technology, Gothenburg.
Process outputs | Transfer coefficient [%]
Crude steel | 88
Slags | 11
Dusts/Sludge | 1

## Table_14
0 | 1
Åkvist, R., 2014. Stena Recycling (Technical expert, ELV shredding and post-shredding): Personal (phone) communication with Andersson M., on Jan 16, 2014. Environmental Systems Analysis, Chalmers University of Technology, Gothenburg.
Process outputs | Transfer coefficient [%]
Cast aluminium | 93
Slags | 7