## inflows
Year | Category | WEEE_t
2020 | Cat_1 | 1626659.3
2020 | Cat_2 | 790116.1
2020 | Cat_3 | 97184.69
2020 | Cat_4a | 3425197.3
2020 | Cat_4b | 135867.6
2020 | Cat_5 | 3045627.8
2020 | Cat_6 | 806532.8

## P->C
Year | Category | Component | Share_Component
2020 | Cat_1 | Cables | 0.002651334
2020 | Cat_1 | PCBUnspecified | 0.0021315
2020 | Cat_2 | Cables | 0.0169008
2020 | Cat_2 | PCBUnspecified | 0.1164994
2020 | Cat_3 | PCBUnspecified | 0.02954569
2020 | Cat_4a | Cables | 0.0153328
2020 | Cat_4a | PCBUnspecified | 0.01136598
2020 | Cat_4b | Cables | 0.002811401
2020 | Cat_4b | PCBUnspecified | 0.002466282
2020 | Cat_5 | Cables | 0.08559427
2020 | Cat_5 | PCBUnspecified | 0.03547535
2020 | Cat_6 | Cables | 0.05088483393
2020 | Cat_6 | PCBUnspecified | 0.1658069

## P->M
Year | Category | Material | Share_Material
2020 | Cat_1 | AlloyZincUnspecified | 0.004319712
2020 | Cat_1 | AluminiumAlloyUnspecified | 0.04787123
2020 | Cat_1 | Brass | 0.000511341
2020 | Cat_1 | Bronze | 0.0003936639
2020 | Cat_1 | CopperAlloyUnspecified | 0.03214504
2020 | Cat_1 | NiAlloyUnspecified | 1.990002e-05
2020 | Cat_2 | AlloyZincUnspecified | 0.001295998
2020 | Cat_2 | AluminiumAlloyUnspecified | 0.04387738
2020 | Cat_2 | Brass | 0.00155352
2020 | Cat_2 | Bronze | 3.941833e-05
2020 | Cat_2 | CopperAlloyUnspecified | 0.001846133
2020 | Cat_2 | NiAlloyUnspecified | 0.0002207191
2020 | Cat_3 | AluminiumAlloyUnspecified | 0.1953154
2020 | Cat_3 | CopperAlloyUnspecified | 0.02486744
2020 | Cat_4a | AgAlloyUnspecified | 8.422469e-07
2020 | Cat_4a | AlloyZincUnspecified | 0.0006814967
2020 | Cat_4a | AluminiumAlloyUnspecified | 0.02405582
2020 | Cat_4a | Brass | 0.003782982
2020 | Cat_4a | Bronze | 0.0002212634
2020 | Cat_4a | CopperAlloyUnspecified | 0.01249384
2020 | Cat_4a | NiAlloyUnspecified | 0.0004117345
2020 | Cat_4b | AgAlloyUnspecified | 1.356551e-05
2020 | Cat_4b | AlloyZincUnspecified | 0.0004099933
2020 | Cat_4b | AluminiumAlloyUnspecified | 0.1110613
2020 | Cat_4b | Brass | 0.0006005758
2020 | Cat_4b | Bronze | 5.646091e-06
2020 | Cat_4b | CopperAlloyUnspecified | 0.003664565
2020 | Cat_4b | NiAlloyUnspecified | 6.097649e-07
2020 | Cat_5 | AgAlloyUnspecified | 3.747604e-07
2020 | Cat_5 | AlloyZincUnspecified | 0.003370726
2020 | Cat_5 | AluminiumAlloyUnspecified | 0.07554971
2020 | Cat_5 | Brass | 0.005227972
2020 | Cat_5 | Bronze | 0.006171852
2020 | Cat_5 | CopperAlloyUnspecified | 0.02546877
2020 | Cat_5 | NiAlloyUnspecified | 0.0004397225
2020 | Cat_6 | AgAlloyUnspecified | 9.208434e-07
2020 | Cat_6 | AlloyZincUnspecified | 0.0006934612
2020 | Cat_6 | AluminiumAlloyUnspecified | 0.01599439
2020 | Cat_6 | Brass | 0.0009811272
2020 | Cat_6 | Bronze | 0.0006560635
2020 | Cat_6 | CopperAlloyUnspecified | 0.003401197
2020 | Cat_6 | NiAlloyUnspecified | 0.0006044252

## C->E
Year | Category | Component | Element | Share_element
2020 | Cat_1 | Cables | Al | 0.0357
2020 | Cat_1 | Cables | Cu | 0.17235
2020 | Cat_1 | PCBUnspecified | Al | 0.01453898
2020 | Cat_1 | PCBUnspecified | Cu | 0.06962882
2020 | Cat_2 | Cables | Al | 0.02649345
2020 | Cat_2 | Cables | Cu | 0.2612121
2020 | Cat_2 | PCBUnspecified | Al | 0.03756432
2020 | Cat_2 | PCBUnspecified | Cu | 0.1079765
2020 | Cat_3 | PCBUnspecified | Al | 0.08358999
2020 | Cat_3 | PCBUnspecified | Cu | 0.06985531
2020 | Cat_4a | Cables | Al | 0.02640001
2020 | Cat_4a | Cables | Cu | 0.2165445
2020 | Cat_4a | PCBUnspecified | Al | 0.01824948
2020 | Cat_4a | PCBUnspecified | Cu | 0.01194199
2020 | Cat_4b | Cables | Al | 0.0357
2020 | Cat_4b | Cables | Cu | 0.17235
2020 | Cat_4b | PCBUnspecified | Al | 0.03998872
2020 | Cat_4b | PCBUnspecified | Cu | 0.03406443
2020 | Cat_5 | Cables | Al | 0.0357
2020 | Cat_5 | Cables | Cu | 0.1732155
2020 | Cat_5 | PCBUnspecified | Al | 0.1376767
2020 | Cat_5 | PCBUnspecified | Cu | 0.0614513
2020 | Cat_6 | Cables | Al | 0.0357
2020 | Cat_6 | Cables | Cu | 0.17235
2020 | Cat_6 | PCBUnspecified | Al | 0.06507755
2020 | Cat_6 | PCBUnspecified | Cu | 0.06339284

## M->E
Year | Category | Material | Element | Share_element
2020 | Cat_1 | AlloyZincUnspecified | Al | 0.04
2020 | Cat_1 | AluminiumAlloyUnspecified | Al | 0.9699
2020 | Cat_1 | Brass | Cu | 0.75
2020 | Cat_1 | Bronze | Cu | 0.88
2020 | Cat_1 | CopperAlloyUnspecified | Cu | 1
2020 | Cat_1 | NiAlloyUnspecified | Cu | 0.002
2020 | Cat_2 | AlloyZincUnspecified | Al | 0.04
2020 | Cat_2 | AluminiumAlloyUnspecified | Al | 0.9699
2020 | Cat_2 | Brass | Cu | 0.75
2020 | Cat_2 | Bronze | Cu | 0.88
2020 | Cat_2 | CopperAlloyUnspecified | Cu | 1
2020 | Cat_2 | NiAlloyUnspecified | Cu | 0.002
2020 | Cat_3 | AluminiumAlloyUnspecified | Al | 0.9699
2020 | Cat_3 | CopperAlloyUnspecified | Cu | 1
2020 | Cat_4a | AgAlloyUnspecified | Cu | 0.1
2020 | Cat_4a | AlloyZincUnspecified | Al | 0.04
2020 | Cat_4a | AluminiumAlloyUnspecified | Al | 0.9699
2020 | Cat_4a | Brass | Cu | 0.75
2020 | Cat_4a | Bronze | Cu | 0.88
2020 | Cat_4a | CopperAlloyUnspecified | Cu | 1
2020 | Cat_4a | NiAlloyUnspecified | Cu | 0.002
2020 | Cat_4b | AgAlloyUnspecified | Cu | 0.1
2020 | Cat_4b | AlloyZincUnspecified | Al | 0.04
2020 | Cat_4b | AluminiumAlloyUnspecified | Al | 0.9699
2020 | Cat_4b | Brass | Cu | 0.75
2020 | Cat_4b | Bronze | Cu | 0.88
2020 | Cat_4b | CopperAlloyUnspecified | Cu | 1
2020 | Cat_4b | NiAlloyUnspecified | Cu | 0.002
2020 | Cat_5 | AgAlloyUnspecified | Cu | 0.1
2020 | Cat_5 | AlloyZincUnspecified | Al | 0.04
2020 | Cat_5 | AluminiumAlloyUnspecified | Al | 0.9699
2020 | Cat_5 | Brass | Cu | 0.75
2020 | Cat_5 | Bronze | Cu | 0.88
2020 | Cat_5 | CopperAlloyUnspecified | Cu | 1
2020 | Cat_5 | NiAlloyUnspecified | Cu | 0.002
2020 | Cat_6 | AgAlloyUnspecified | Cu | 0.1
2020 | Cat_6 | AlloyZincUnspecified | Al | 0.04
2020 | Cat_6 | AluminiumAlloyUnspecified | Al | 0.9699
2020 | Cat_6 | Brass | Cu | 0.75
2020 | Cat_6 | Bronze | Cu | 0.88
2020 | Cat_6 | CopperAlloyUnspecified | Cu | 1
2020 | Cat_6 | NiAlloyUnspecified | Cu | 0.002

## composition
Year | Products | Component | Material | Element | Share
2020 | Cat_1 | Cables |  | Al | 0.0357
2020 | Cat_1 | Cables |  | Cu | 0.17235
2020 | Cat_1 | Cables |  |  | 0.002651334
2020 | Cat_1 | PCBUnspecified |  | Al | 0.01453898
2020 | Cat_1 | PCBUnspecified |  | Cu | 0.06962882
2020 | Cat_1 | PCBUnspecified |  |  | 0.0021315
2020 | Cat_1 |  | AlloyZincUnspecified | Al | 0.04
2020 | Cat_1 |  | AlloyZincUnspecified |  | 0.004319712
2020 | Cat_1 |  | AluminiumAlloyUnspecified | Al | 0.9699
2020 | Cat_1 |  | AluminiumAlloyUnspecified |  | 0.04787123
2020 | Cat_1 |  | Brass | Cu | 0.75
2020 | Cat_1 |  | Brass |  | 0.000511341
2020 | Cat_1 |  | Bronze | Cu | 0.88
2020 | Cat_1 |  | Bronze |  | 0.0003936639
2020 | Cat_1 |  | CopperAlloyUnspecified | Cu | 1
2020 | Cat_1 |  | CopperAlloyUnspecified |  | 0.03214504
2020 | Cat_1 |  | NiAlloyUnspecified | Cu | 0.002
2020 | Cat_1 |  | NiAlloyUnspecified |  | 1.990002e-05
2020 | Cat_2 | Cables |  | Al | 0.02649345
2020 | Cat_2 | Cables |  | Cu | 0.2612121
2020 | Cat_2 | Cables |  |  | 0.0169008
2020 | Cat_2 | PCBUnspecified |  | Al | 0.03756432
2020 | Cat_2 | PCBUnspecified |  | Cu | 0.1079765
2020 | Cat_2 | PCBUnspecified |  |  | 0.1164994
2020 | Cat_2 |  | AlloyZincUnspecified | Al | 0.04
2020 | Cat_2 |  | AlloyZincUnspecified |  | 0.001295998
2020 | Cat_2 |  | AluminiumAlloyUnspecified | Al | 0.9699
2020 | Cat_2 |  | AluminiumAlloyUnspecified |  | 0.04387738
2020 | Cat_2 |  | Brass | Cu | 0.75
2020 | Cat_2 |  | Brass |  | 0.00155352
2020 | Cat_2 |  | Bronze | Cu | 0.88
2020 | Cat_2 |  | Bronze |  | 3.941833e-05
2020 | Cat_2 |  | CopperAlloyUnspecified | Cu | 1
2020 | Cat_2 |  | CopperAlloyUnspecified |  | 0.001846133
2020 | Cat_2 |  | NiAlloyUnspecified | Cu | 0.002
2020 | Cat_2 |  | NiAlloyUnspecified |  | 0.0002207191
2020 | Cat_3 | PCBUnspecified |  | Al | 0.08358999
2020 | Cat_3 | PCBUnspecified |  | Cu | 0.06985531
2020 | Cat_3 | PCBUnspecified |  |  | 0.02954569
2020 | Cat_3 |  | AluminiumAlloyUnspecified | Al | 0.9699
2020 | Cat_3 |  | AluminiumAlloyUnspecified |  | 0.1953154
2020 | Cat_3 |  | CopperAlloyUnspecified | Cu | 1
2020 | Cat_3 |  | CopperAlloyUnspecified |  | 0.02486744
2020 | Cat_4a | Cables |  | Al | 0.02640001
2020 | Cat_4a | Cables |  | Cu | 0.2165445
2020 | Cat_4a | Cables |  |  | 0.0153328
2020 | Cat_4a | PCBUnspecified |  | Al | 0.01824948
2020 | Cat_4a | PCBUnspecified |  | Cu | 0.01194199
2020 | Cat_4a | PCBUnspecified |  |  | 0.01136598
2020 | Cat_4a |  | AgAlloyUnspecified | Cu | 0.1
2020 | Cat_4a |  | AgAlloyUnspecified |  | 8.422469e-07
2020 | Cat_4a |  | AlloyZincUnspecified | Al | 0.04
2020 | Cat_4a |  | AlloyZincUnspecified |  | 0.0006814967
2020 | Cat_4a |  | AluminiumAlloyUnspecified | Al | 0.9699
2020 | Cat_4a |  | AluminiumAlloyUnspecified |  | 0.02405582
2020 | Cat_4a |  | Brass | Cu | 0.75
2020 | Cat_4a |  | Brass |  | 0.003782982
2020 | Cat_4a |  | Bronze | Cu | 0.88
2020 | Cat_4a |  | Bronze |  | 0.0002212634
2020 | Cat_4a |  | CopperAlloyUnspecified | Cu | 1
2020 | Cat_4a |  | CopperAlloyUnspecified |  | 0.01249384
2020 | Cat_4a |  | NiAlloyUnspecified | Cu | 0.002
2020 | Cat_4a |  | NiAlloyUnspecified |  | 0.0004117345
2020 | Cat_4b | Cables |  | Al | 0.0357
2020 | Cat_4b | Cables |  | Cu | 0.17235
2020 | Cat_4b | Cables |  |  | 0.002811401
2020 | Cat_4b | PCBUnspecified |  | Al | 0.03998872
2020 | Cat_4b | PCBUnspecified |  | Cu | 0.03406443
2020 | Cat_4b | PCBUnspecified |  |  | 0.002466282
2020 | Cat_4b |  | AgAlloyUnspecified | Cu | 0.1
2020 | Cat_4b |  | AgAlloyUnspecified |  | 1.356551e-05
2020 | Cat_4b |  | AlloyZincUnspecified | Al | 0.04
2020 | Cat_4b |  | AlloyZincUnspecified |  | 0.0004099933
2020 | Cat_4b |  | AluminiumAlloyUnspecified | Al | 0.9699
2020 | Cat_4b |  | AluminiumAlloyUnspecified |  | 0.1110613
2020 | Cat_4b |  | Brass | Cu | 0.75
2020 | Cat_4b |  | Brass |  | 0.0006005758
2020 | Cat_4b |  | Bronze | Cu | 0.88
2020 | Cat_4b |  | Bronze |  | 5.646091e-06
2020 | Cat_4b |  | CopperAlloyUnspecified | Cu | 1
2020 | Cat_4b |  | CopperAlloyUnspecified |  | 0.003664565
2020 | Cat_4b |  | NiAlloyUnspecified | Cu | 0.002
2020 | Cat_4b |  | NiAlloyUnspecified |  | 6.097649e-07
2020 | Cat_5 | Cables |  | Al | 0.0357
2020 | Cat_5 | Cables |  | Cu | 0.1732155
2020 | Cat_5 | Cables |  |  | 0.08559427
2020 | Cat_5 | PCBUnspecified |  | Al | 0.1376767
2020 | Cat_5 | PCBUnspecified |  | Cu | 0.0614513
2020 | Cat_5 | PCBUnspecified |  |  | 0.03547535
2020 | Cat_5 |  | AgAlloyUnspecified | Cu | 0.1
2020 | Cat_5 |  | AgAlloyUnspecified |  | 3.747604e-07
2020 | Cat_5 |  | AlloyZincUnspecified | Al | 0.04
2020 | Cat_5 |  | AlloyZincUnspecified |  | 0.003370726
2020 | Cat_5 |  | AluminiumAlloyUnspecified | Al | 0.9699
2020 | Cat_5 |  | AluminiumAlloyUnspecified |  | 0.07554971
2020 | Cat_5 |  | Brass | Cu | 0.75
2020 | Cat_5 |  | Brass |  | 0.005227972
2020 | Cat_5 |  | Bronze | Cu | 0.88
2020 | Cat_5 |  | Bronze |  | 0.006171852
2020 | Cat_5 |  | CopperAlloyUnspecified | Cu | 1
2020 | Cat_5 |  | CopperAlloyUnspecified |  | 0.02546877
2020 | Cat_5 |  | NiAlloyUnspecified | Cu | 0.002
2020 | Cat_5 |  | NiAlloyUnspecified |  | 0.0004397225
2020 | Cat_6 | Cables |  | Al | 0.0357
2020 | Cat_6 | Cables |  | Cu | 0.17235
2020 | Cat_6 | Cables |  |  | 0.05088483393
2020 | Cat_6 | PCBUnspecified |  | Al | 0.06507755
2020 | Cat_6 | PCBUnspecified |  | Cu | 0.06339284
2020 | Cat_6 | PCBUnspecified |  |  | 0.1658069
2020 | Cat_6 |  | AgAlloyUnspecified | Cu | 0.1
2020 | Cat_6 |  | AgAlloyUnspecified |  | 9.208434e-07
2020 | Cat_6 |  | AlloyZincUnspecified | Al | 0.04
2020 | Cat_6 |  | AlloyZincUnspecified |  | 0.0006934612
2020 | Cat_6 |  | AluminiumAlloyUnspecified | Al | 0.9699
2020 | Cat_6 |  | AluminiumAlloyUnspecified |  | 0.01599439
2020 | Cat_6 |  | Brass | Cu | 0.75
2020 | Cat_6 |  | Brass |  | 0.0009811272
2020 | Cat_6 |  | Bronze | Cu | 0.88
2020 | Cat_6 |  | Bronze |  | 0.0006560635
2020 | Cat_6 |  | CopperAlloyUnspecified | Cu | 1
2020 | Cat_6 |  | CopperAlloyUnspecified |  | 0.003401197
2020 | Cat_6 |  | NiAlloyUnspecified | Cu | 0.002
2020 | Cat_6 |  | NiAlloyUnspecified |  | 0.0006044252

## composition_2
Year | Level 1 | Level 2 | Level 3 | Share
2020 | Cat_1 | Cables | Al | 0.0357
2020 | Cat_1 | Cables | Cu | 0.17235
2020 | Cat_1 | Cables |  | 0.002651334
2020 | Cat_1 | PCBUnspecified | Al | 0.01453898
2020 | Cat_1 | PCBUnspecified | Cu | 0.06962882
2020 | Cat_1 | PCBUnspecified |  | 0.0021315
2020 | Cat_1 | AlloyZincUnspecified | Al | 0.04
2020 | Cat_1 | AlloyZincUnspecified |  | 0.004319712
2020 | Cat_1 | AluminiumAlloyUnspecified | Al | 0.9699
2020 | Cat_1 | AluminiumAlloyUnspecified |  | 0.04787123
2020 | Cat_1 | Brass | Cu | 0.75
2020 | Cat_1 | Brass |  | 0.000511341
2020 | Cat_1 | Bronze | Cu | 0.88
2020 | Cat_1 | Bronze |  | 0.0003936639
2020 | Cat_1 | CopperAlloyUnspecified | Cu | 1
2020 | Cat_1 | CopperAlloyUnspecified |  | 0.03214504
2020 | Cat_1 | NiAlloyUnspecified | Cu | 0.002
2020 | Cat_1 | NiAlloyUnspecified |  | 1.990002e-05
2020 | Cat_2 | Cables | Al | 0.02649345
2020 | Cat_2 | Cables | Cu | 0.2612121
2020 | Cat_2 | Cables |  | 0.0169008
2020 | Cat_2 | PCBUnspecified | Al | 0.03756432
2020 | Cat_2 | PCBUnspecified | Cu | 0.1079765
2020 | Cat_2 | PCBUnspecified |  | 0.1164994
2020 | Cat_2 | AlloyZincUnspecified | Al | 0.04
2020 | Cat_2 | AlloyZincUnspecified |  | 0.001295998
2020 | Cat_2 | AluminiumAlloyUnspecified | Al | 0.9699
2020 | Cat_2 | AluminiumAlloyUnspecified |  | 0.04387738
2020 | Cat_2 | Brass | Cu | 0.75
2020 | Cat_2 | Brass |  | 0.00155352
2020 | Cat_2 | Bronze | Cu | 0.88
2020 | Cat_2 | Bronze |  | 3.941833e-05
2020 | Cat_2 | CopperAlloyUnspecified | Cu | 1
2020 | Cat_2 | CopperAlloyUnspecified |  | 0.001846133
2020 | Cat_2 | NiAlloyUnspecified | Cu | 0.002
2020 | Cat_2 | NiAlloyUnspecified |  | 0.0002207191
2020 | Cat_3 | PCBUnspecified | Al | 0.08358999
2020 | Cat_3 | PCBUnspecified | Cu | 0.06985531
2020 | Cat_3 | PCBUnspecified |  | 0.02954569
2020 | Cat_3 | AluminiumAlloyUnspecified | Al | 0.9699
2020 | Cat_3 | AluminiumAlloyUnspecified |  | 0.1953154
2020 | Cat_3 | CopperAlloyUnspecified | Cu | 1
2020 | Cat_3 | CopperAlloyUnspecified |  | 0.02486744
2020 | Cat_4a | Cables | Al | 0.02640001
2020 | Cat_4a | Cables | Cu | 0.2165445
2020 | Cat_4a | Cables |  | 0.0153328
2020 | Cat_4a | PCBUnspecified | Al | 0.01824948
2020 | Cat_4a | PCBUnspecified | Cu | 0.01194199
2020 | Cat_4a | PCBUnspecified |  | 0.01136598
2020 | Cat_4a | AgAlloyUnspecified | Cu | 0.1
2020 | Cat_4a | AgAlloyUnspecified |  | 8.422469e-07
2020 | Cat_4a | AlloyZincUnspecified | Al | 0.04
2020 | Cat_4a | AlloyZincUnspecified |  | 0.0006814967
2020 | Cat_4a | AluminiumAlloyUnspecified | Al | 0.9699
2020 | Cat_4a | AluminiumAlloyUnspecified |  | 0.02405582
2020 | Cat_4a | Brass | Cu | 0.75
2020 | Cat_4a | Brass |  | 0.003782982
2020 | Cat_4a | Bronze | Cu | 0.88
2020 | Cat_4a | Bronze |  | 0.0002212634
2020 | Cat_4a | CopperAlloyUnspecified | Cu | 1
2020 | Cat_4a | CopperAlloyUnspecified |  | 0.01249384
2020 | Cat_4a | NiAlloyUnspecified | Cu | 0.002
2020 | Cat_4a | NiAlloyUnspecified |  | 0.0004117345
2020 | Cat_4b | Cables | Al | 0.0357
2020 | Cat_4b | Cables | Cu | 0.17235
2020 | Cat_4b | Cables |  | 0.002811401
2020 | Cat_4b | PCBUnspecified | Al | 0.03998872
2020 | Cat_4b | PCBUnspecified | Cu | 0.03406443
2020 | Cat_4b | PCBUnspecified |  | 0.002466282
2020 | Cat_4b | AgAlloyUnspecified | Cu | 0.1
2020 | Cat_4b | AgAlloyUnspecified |  | 1.356551e-05
2020 | Cat_4b | AlloyZincUnspecified | Al | 0.04
2020 | Cat_4b | AlloyZincUnspecified |  | 0.0004099933
2020 | Cat_4b | AluminiumAlloyUnspecified | Al | 0.9699
2020 | Cat_4b | AluminiumAlloyUnspecified |  | 0.1110613
2020 | Cat_4b | Brass | Cu | 0.75
2020 | Cat_4b | Brass |  | 0.0006005758
2020 | Cat_4b | Bronze | Cu | 0.88
2020 | Cat_4b | Bronze |  | 5.646091e-06
2020 | Cat_4b | CopperAlloyUnspecified | Cu | 1
2020 | Cat_4b | CopperAlloyUnspecified |  | 0.003664565
2020 | Cat_4b | NiAlloyUnspecified | Cu | 0.002
2020 | Cat_4b | NiAlloyUnspecified |  | 6.097649e-07
2020 | Cat_5 | Cables | Al | 0.0357
2020 | Cat_5 | Cables | Cu | 0.1732155
2020 | Cat_5 | Cables |  | 0.08559427
2020 | Cat_5 | PCBUnspecified | Al | 0.1376767
2020 | Cat_5 | PCBUnspecified | Cu | 0.0614513
2020 | Cat_5 | PCBUnspecified |  | 0.03547535
2020 | Cat_5 | AgAlloyUnspecified | Cu | 0.1
2020 | Cat_5 | AgAlloyUnspecified |  | 3.747604e-07
2020 | Cat_5 | AlloyZincUnspecified | Al | 0.04
2020 | Cat_5 | AlloyZincUnspecified |  | 0.003370726
2020 | Cat_5 | AluminiumAlloyUnspecified | Al | 0.9699
2020 | Cat_5 | AluminiumAlloyUnspecified |  | 0.07554971
2020 | Cat_5 | Brass | Cu | 0.75
2020 | Cat_5 | Brass |  | 0.005227972
2020 | Cat_5 | Bronze | Cu | 0.88
2020 | Cat_5 | Bronze |  | 0.006171852
2020 | Cat_5 | CopperAlloyUnspecified | Cu | 1
2020 | Cat_5 | CopperAlloyUnspecified |  | 0.02546877
2020 | Cat_5 | NiAlloyUnspecified | Cu | 0.002
2020 | Cat_5 | NiAlloyUnspecified |  | 0.0004397225
2020 | Cat_6 | Cables | Al | 0.0357
2020 | Cat_6 | Cables | Cu | 0.17235
2020 | Cat_6 | Cables |  | 0.05088483393
2020 | Cat_6 | PCBUnspecified | Al | 0.06507755
2020 | Cat_6 | PCBUnspecified | Cu | 0.06339284
2020 | Cat_6 | PCBUnspecified |  | 0.1658069
2020 | Cat_6 | AgAlloyUnspecified | Cu | 0.1
2020 | Cat_6 | AgAlloyUnspecified |  | 9.208434e-07
2020 | Cat_6 | AlloyZincUnspecified | Al | 0.04
2020 | Cat_6 | AlloyZincUnspecified |  | 0.0006934612
2020 | Cat_6 | AluminiumAlloyUnspecified | Al | 0.9699
2020 | Cat_6 | AluminiumAlloyUnspecified |  | 0.01599439
2020 | Cat_6 | Brass | Cu | 0.75
2020 | Cat_6 | Brass |  | 0.0009811272
2020 | Cat_6 | Bronze | Cu | 0.88
2020 | Cat_6 | Bronze |  | 0.0006560635
2020 | Cat_6 | CopperAlloyUnspecified | Cu | 1
2020 | Cat_6 | CopperAlloyUnspecified |  | 0.003401197
2020 | Cat_6 | NiAlloyUnspecified | Cu | 0.002
2020 | Cat_6 | NiAlloyUnspecified |  | 0.0006044252

## transfer_coeff
Scope | Input | Output | Scope Output | Process | Process | TC (%) | Scenario_improvement | Growth function | Year_improv | Source, etc. | Comments
| Products | Products |  | collection | Collection system I | 40% | 85% | logistic | 2030 | National statistics | General for Products that are collected
| Cat_3 | Cat_3 |  | collection | Collection system I | 50% | 85% | logistic | 2030 | National statistics | Specific for Cat_3 that is collected for type I
| Cat_3 | Cat_3 |  | collection | Collection system II | 60% | 85% | logistic | 2030 | National statistics | Specific for Cat_3 that is collected for type II
| Products | PCBUnspecified |  | dismantle | Manual | 90% | 90% | logistic | 2030 | Batch test | General for Products that are dismantled
| Products | Cables |  | dismantle | Manual | 85% | 85% | logistic | 2030 | Batch test | General for Products that are dismantled
| Cat_6 | PCBUnspecified |  | dismantle | Manual | 95% | 95% | logistic | 2040 | Batch test | Specific for Cat_6 (product level) that are dismantled
| Cat_6 | Cables |  | dismantle | Manual | 95% | 95% | logistic | 2030 | Batch test | Specific for Cat_6 (product level) that are dismantled
| Cat_6 | AluminiumAlloyUnspecified |  | dismantle | Manual | 50% | 60% | logistic | 2030 | Batch test | Specific for Cat_6 (product level) that are dismantled
Components | Al | Al | Ferrous scrap | shredder | Shredder and separation I | 1% | 0% | logistic | 2030 | Batch test | Here it means the Al embedded in components that end up in Fe(SRM) as contaminant
Components | Cu | Cu | Ferrous scrap | shredder | Shredder and separation I | 2% | 1% | logistic | 2030 | Batch test | Here it means the Cu embedded in components that end up in Fe(SRM) as contaminant
Components | Al | Al | Copper Scrap | shredder | Shredder and separation I | 3% | 0% | logistic | 2030 | Batch test | Here it means the Al embedded in components that end up in Cu (SRM) as contaminant
Components | Cu | Cu | Copper Scrap | shredder | Shredder and separation I | 95% | 95% | logistic | 2030 | Batch test | Here it means the Cu embedded in components that end up in Cu (SRM)
Components | Al | Al | Aluminium Scrap | shredder | Shredder and separation I | 90% | 92% | logistic | 2030 | Literature | Here it means the Al embedded in components that end up in Al (SRM)
Components | Cu | Cu | Aluminium Scrap | shredder | Shredder and separation I | 1% | 0% | logistic | 2030 | Literature | Here it means the Cu embedded in components that end up in Al(SRM) as contaminant
| Materials | Materials | Ferrous scrap | shredder | Shredder and separation I | 1% | 0.5% | logistic | 2030 | Batch test | General for Materials that are shredded and end up in Fe (SRM) as contaminant
| Materials | Materials | Copper Scrap | shredder | Shredder and separation I | 2% | 0.5% | logistic | 2030 | Batch test | General for Materials that are shredded and end up in Cu (SRM) as contaminant
| Materials | Materials | Aluminium Scrap | shredder | Shredder and separation I | 1% | 0.5% | logistic | 2040 | Batch test | General for Materials that are shredded and end up in Al (SRM) as contaminant
| AluminiumAlloyUnspecified | AluminiumAlloyUnspecified | Aluminium Scrap | shredder | Shredder and separation I | 80% | 90% | logistic | 2040 | Batch test | Specific for one type of alloy that is separated in the Al (SRM)
| Brass | Brass | Copper Scrap | shredder | Shredder and separation I | 90% | 92% | logistic | 2030 | Batch test | Specific for one type of alloy that is separated in the Cu (SRM)
| Bronze | Bronze | Ferrous scrap | shredder | Shredder and separation I | 5% | 3% | logistic | 2040 | Batch test | Specific for one type of alloy that is separated in the Fe (SRM)
| Bronze | Bronze | Copper Scrap | shredder | Shredder and separation I | 92% | 95% | logistic | 2030 | Batch test | Specific for one type of alloy that is separated in the Cu (SRM)
| CopperAlloyUnspecified | CopperAlloyUnspecified | Copper Scrap | shredder | Shredder and separation I | 95% | 95% | logistic | 2030 | Batch test | Specific for one type of alloy that is separated in the Cu (SRM)
Materials | Cu | Cu | Ferrous scrap | shredder | Shredder and separation I | 2% | 0.5% | logistic | 2030 | Batch test | Just example of possible information at element level. Here it is referred to Cu embedded in any materials that ends up in Fe (SRM) as contaminant. Possible double counting with materials that contain Cu and have already TCs (e.g. Bronze BUT ALSO Materials (row 17).

## transfer_coeff_2
Process |  |  | Input |  |  |  | Output | [5 empty] | Scenario |  |  | additional information
Type | Technology | TC (%) | Scope | Level 1 | Level 2 | Level 3 | Scope | Level 1 | Level 2 | Level 3 | Output | Scope Output | future TC (%) | Growth function | Year_improv | Source, etc. | Comments
collection | 1 | 40% | Products | ALL_PRODUCTS |  |  | Products |  |  |  | Products |  | 85% | logistic | 2030 | National statistics | General for Products that are collected
collection | 1 | 50% | Products | Cat_3 |  |  | Products | Cat_3 |  |  | Cat_3 |  | 85% | logistic | 2030 | National statistics | Specific for Cat_3 that is collected for type I
collection | 2 | 60% | Products | Cat_3 |  |  | Products | Cat_3 |  |  | Cat_3 |  | 85% | logistic | 2030 | National statistics | Specific for Cat_3 that is collected for type II
dismantle | Manual | 90% | Products | ALL_PRODUCTS | PCBUnspecified |  | Components | PCBUnspecified |  |  | PCBUnspecified |  | 90% | logistic | 2030 | Batch test | General for Products that are dismantled
dismantle | Manual | 85% | Products | ALL_PRODUCTS |  |  | Components | Cables |  |  | Cables |  | 85% | logistic | 2030 | Batch test | General for Products that are dismantled
dismantle | Manual | 95% | Products | Cat_6 | PCBUnspecified |  | Components | PCBUnspecified |  |  | PCBUnspecified |  | 95% | logistic | 2040 | Batch test | Specific for Cat_6 (product level) that are dismantled
dismantle | Manual | 95% | Products | Cat_6 |  |  | Components | Cables |  |  | Cables |  | 95% | logistic | 2030 | Batch test | Specific for Cat_6 (product level) that are dismantled
dismantle | Manual | 50% | Products | Cat_6 |  |  | Materials | AluminiumAlloyUnspecified |  |  | AluminiumAlloyUnspecified |  | 60% | logistic | 2030 | Batch test | Specific for Cat_6 (product level) that are dismantled
Shredder and separation | 1 | 1% | Components | ALL_COMPONENTS | Al |  | SRM | Ferrous scrap | Al |  | Al | Ferrous scrap | 0% | logistic | 2030 | Batch test | Here it means the Al embedded in components that end up in Fe(SRM) as contaminant
Shredder and separation | 1 | 2% | Components | ALL_COMPONENTS | Cu |  | SRM | Ferrous scrap | Cu |  | Cu | Ferrous scrap | 1% | logistic | 2030 | Batch test | Here it means the Cu embedded in components that end up in Fe(SRM) as contaminant
Shredder and separation | 1 | 3% | Components | ALL_COMPONENTS | Al |  | SRM | Copper Scrap | Al |  | Al | Copper Scrap | 0% | logistic | 2030 | Batch test | Here it means the Al embedded in components that end up in Cu (SRM) as contaminant
Shredder and separation | 1 | 95% | Components | ALL_COMPONENTS | Cu |  | SRM | Copper Scrap | Cu |  | Cu | Copper Scrap | 95% | logistic | 2030 | Batch test | Here it means the Cu embedded in components that end up in Cu (SRM)
Shredder and separation | 1 | 90% | Components | ALL_COMPONENTS | Al |  | SRM | Aluminium Scrap | Al |  | Al | Aluminium Scrap | 92% | logistic | 2030 | Literature | Here it means the Al embedded in components that end up in Al (SRM)
Shredder and separation | 1 | 1% | Components | ALL_COMPONENTS | Cu |  | SRM | Aluminium Scrap | Cu |  | Cu | Aluminium Scrap | 0% | logistic | 2030 | Literature | Here it means the Cu embedded in components that end up in Al(SRM) as contaminant
Shredder and separation | 1 | 1% | Materials | ALL_MATERIALS |  |  | SRM | Ferrous scrap | Materials |  | Materials | Ferrous scrap | 0.5% | logistic | 2030 | Batch test | General for Materials that are shredded and end up in Fe (SRM) as contaminant
Shredder and separation | 1 | 2% | Materials |  |  |  | SRM | Copper Scrap | Materials |  | Materials | Copper Scrap | 0.5% | logistic | 2030 | Batch test | General for Materials that are shredded and end up in Cu (SRM) as contaminant
Shredder and separation | 1 | 1% | Materials |  |  |  | SRM | Aluminium Scrap | Materials |  | Materials | Aluminium Scrap | 0.5% | logistic | 2040 | Batch test | General for Materials that are shredded and end up in Al (SRM) as contaminant
Shredder and separation | 1 | 80% | Materials | AluminiumAlloyUnspecified |  |  | SRM | Aluminium Scrap | AluminiumAlloyUnspecified |  | AluminiumAlloyUnspecified | Aluminium Scrap | 90% | logistic | 2040 | Batch test | Specific for one type of alloy that is separated in the Al (SRM)
Shredder and separation | 1 | 90% | Materials | Brass |  |  | SRM | Copper Scrap | Brass |  | Brass | Copper Scrap | 92% | logistic | 2030 | Batch test | Specific for one type of alloy that is separated in the Cu (SRM)
Shredder and separation | 1 | 5% | Materials | Bronze |  |  | SRM | Ferrous scrap | Bronze |  | Bronze | Ferrous scrap | 3% | logistic | 2040 | Batch test | Specific for one type of alloy that is separated in the Fe (SRM)
Shredder and separation | 1 | 92% | Materials | Bronze |  |  | SRM | Copper Scrap | Bronze |  | Bronze | Copper Scrap | 95% | logistic | 2030 | Batch test | Specific for one type of alloy that is separated in the Cu (SRM)
Shredder and separation | 1 | 95% | Materials | CopperAlloyUnspecified |  |  | SRM | Copper Scrap | CopperAlloyUnspecified |  | CopperAlloyUnspecified | Copper Scrap | 95% | logistic | 2030 | Batch test | Specific for one type of alloy that is separated in the Cu (SRM)
Shredder and separation | 1 | 2% | Materials | Cu |  |  | SRM | Ferrous scrap | Cu |  | Cu | Ferrous scrap | 0.5% | logistic | 2030 | Batch test | Just example of possible information at element level. Here it is referred to Cu embedded in any materials that ends up in Fe (SRM) as contaminant. Possible double counting with materials that contain Cu and have already TCs (e.g. Bronze BUT ALSO Materials (row 17).

## Sheet8
F 1,in(x1, comp(pi)) | = | TC 1 (pi) | F 1,out(x1, comp(pi))
F 2,in(x1, comp(pi)) | = | TC 2 (pi) | F 2,out(x1, comp(pi))