## Toy_WEEE_composition
Year | Flow | Layer1 | Layer2 | Layer3 | Layer4 | Value | parameterCode
2020 | WEEE_INFLOW | Cat_1 | Cables |  |  | 0.002651334 | c-p
2020 | WEEE_INFLOW | Cat_1 | PCBUnspecified |  |  | 0.0021315 | c-p
2020 | WEEE_INFLOW | Cat_2 | Cables |  |  | 0.0169008 | c-p
2020 | WEEE_INFLOW | Cat_2 | PCBUnspecified |  |  | 0.1164994 | c-p
2020 | WEEE_INFLOW | Cat_3 | PCBUnspecified |  |  | 0.02954569 | c-p
2020 | WEEE_INFLOW | Cat_4a | Cables |  |  | 0.0153328 | c-p
2020 | WEEE_INFLOW | Cat_4a | PCBUnspecified |  |  | 0.01136598 | c-p
2020 | WEEE_INFLOW | Cat_4b | Cables |  |  | 0.002811401 | c-p
2020 | WEEE_INFLOW | Cat_4b | PCBUnspecified |  |  | 0.002466282 | c-p
2020 | WEEE_INFLOW | Cat_5 | Cables |  |  | 0.08559427 | c-p
2020 | WEEE_INFLOW | Cat_5 | PCBUnspecified |  |  | 0.03547535 | c-p
2020 | WEEE_INFLOW | Cat_6 | Cables |  |  | 0.05088483393 | c-p
2020 | WEEE_INFLOW | Cat_6 | PCBUnspecified |  |  | 0.1658069 | c-p
2020 | WEEE_INFLOW | Cat_1 |  | AlloyZincUnspecified |  | 0.004319712 | m-p
2020 | WEEE_INFLOW | Cat_1 |  | AluminiumAlloyUnspecified |  | 0.04787123 | m-p
2020 | WEEE_INFLOW | Cat_1 |  | Brass |  | 0.000511341 | m-p
2020 | WEEE_INFLOW | Cat_1 |  | Bronze |  | 0.0003936639 | m-p
2020 | WEEE_INFLOW | Cat_1 |  | CopperAlloyUnspecified |  | 0.03214504 | m-p
2020 | WEEE_INFLOW | Cat_1 |  | NiAlloyUnspecified |  | 1.990002e-05 | m-p
2020 | WEEE_INFLOW | Cat_2 |  | AlloyZincUnspecified |  | 0.001295998 | m-p
2020 | WEEE_INFLOW | Cat_2 |  | AluminiumAlloyUnspecified |  | 0.04387738 | m-p
2020 | WEEE_INFLOW | Cat_2 |  | Brass |  | 0.00155352 | m-p
2020 | WEEE_INFLOW | Cat_2 |  | Bronze |  | 3.941833e-05 | m-p
2020 | WEEE_INFLOW | Cat_2 |  | CopperAlloyUnspecified |  | 0.001846133 | m-p
2020 | WEEE_INFLOW | Cat_2 |  | NiAlloyUnspecified |  | 0.0002207191 | m-p
2020 | WEEE_INFLOW | Cat_3 |  | AluminiumAlloyUnspecified |  | 0.1953154 | m-p
2020 | WEEE_INFLOW | Cat_3 |  | CopperAlloyUnspecified |  | 0.02486744 | m-p
2020 | WEEE_INFLOW | Cat_4a |  | AgAlloyUnspecified |  | 8.422469e-07 | m-p
2020 | WEEE_INFLOW | Cat_4a |  | AlloyZincUnspecified |  | 0.0006814967 | m-p
2020 | WEEE_INFLOW | Cat_4a |  | AluminiumAlloyUnspecified |  | 0.02405582 | m-p
2020 | WEEE_INFLOW | Cat_4a |  | Brass |  | 0.003782982 | m-p
2020 | WEEE_INFLOW | Cat_4a |  | Bronze |  | 0.0002212634 | m-p
2020 | WEEE_INFLOW | Cat_4a |  | CopperAlloyUnspecified |  | 0.01249384 | m-p
2020 | WEEE_INFLOW | Cat_4a |  | NiAlloyUnspecified |  | 0.0004117345 | m-p
2020 | WEEE_INFLOW | Cat_4b |  | AgAlloyUnspecified |  | 1.356551e-05 | m-p
2020 | WEEE_INFLOW | Cat_4b |  | AlloyZincUnspecified |  | 0.0004099933 | m-p
2020 | WEEE_INFLOW | Cat_4b |  | AluminiumAlloyUnspecified |  | 0.1110613 | m-p
2020 | WEEE_INFLOW | Cat_4b |  | Brass |  | 0.0006005758 | m-p
2020 | WEEE_INFLOW | Cat_4b |  | Bronze |  | 5.646091e-06 | m-p
2020 | WEEE_INFLOW | Cat_4b |  | CopperAlloyUnspecified |  | 0.003664565 | m-p
2020 | WEEE_INFLOW | Cat_4b |  | NiAlloyUnspecified |  | 6.097649e-07 | m-p
2020 | WEEE_INFLOW | Cat_5 |  | AgAlloyUnspecified |  | 3.747604e-07 | m-p
2020 | WEEE_INFLOW | Cat_5 |  | AlloyZincUnspecified |  | 0.003370726 | m-p
2020 | WEEE_INFLOW | Cat_5 |  | AluminiumAlloyUnspecified |  | 0.07554971 | m-p
2020 | WEEE_INFLOW | Cat_5 |  | Brass |  | 0.005227972 | m-p
2020 | WEEE_INFLOW | Cat_5 |  | Bronze |  | 0.006171852 | m-p
2020 | WEEE_INFLOW | Cat_5 |  | CopperAlloyUnspecified |  | 0.02546877 | m-p
2020 | WEEE_INFLOW | Cat_5 |  | NiAlloyUnspecified |  | 0.0004397225 | m-p
2020 | WEEE_INFLOW | Cat_6 |  | AgAlloyUnspecified |  | 9.208434e-07 | m-p
2020 | WEEE_INFLOW | Cat_6 |  | AlloyZincUnspecified |  | 0.0006934612 | m-p
2020 | WEEE_INFLOW | Cat_6 |  | AluminiumAlloyUnspecified |  | 0.01599439 | m-p
2020 | WEEE_INFLOW | Cat_6 |  | Brass |  | 0.0009811272 | m-p
2020 | WEEE_INFLOW | Cat_6 |  | Bronze |  | 0.0006560635 | m-p
2020 | WEEE_INFLOW | Cat_6 |  | CopperAlloyUnspecified |  | 0.003401197 | m-p
2020 | WEEE_INFLOW | Cat_6 |  | NiAlloyUnspecified |  | 0.0006044252 | m-p
2020 | WEEE_INFLOW | Cat_1 | Cables |  | Al | 0.0357 | e-c
2020 | WEEE_INFLOW | Cat_1 | Cables |  | Cu | 0.17235 | e-c
2020 | WEEE_INFLOW | Cat_1 | PCBUnspecified |  | Al | 0.01453898 | e-c
2020 | WEEE_INFLOW | Cat_1 | PCBUnspecified |  | Cu | 0.06962882 | e-c
2020 | WEEE_INFLOW | Cat_2 | Cables |  | Al | 0.02649345 | e-c
2020 | WEEE_INFLOW | Cat_2 | Cables |  | Cu | 0.2612121 | e-c
2020 | WEEE_INFLOW | Cat_2 | PCBUnspecified |  | Al | 0.03756432 | e-c
2020 | WEEE_INFLOW | Cat_2 | PCBUnspecified |  | Cu | 0.1079765 | e-c
2020 | WEEE_INFLOW | Cat_3 | PCBUnspecified |  | Al | 0.08358999 | e-c
2020 | WEEE_INFLOW | Cat_3 | PCBUnspecified |  | Cu | 0.06985531 | e-c
2020 | WEEE_INFLOW | Cat_4a | Cables |  | Al | 0.02640001 | e-c
2020 | WEEE_INFLOW | Cat_4a | Cables |  | Cu | 0.2165445 | e-c
2020 | WEEE_INFLOW | Cat_4a | PCBUnspecified |  | Al | 0.01824948 | e-c
2020 | WEEE_INFLOW | Cat_4a | PCBUnspecified |  | Cu | 0.01194199 | e-c
2020 | WEEE_INFLOW | Cat_4b | Cables |  | Al | 0.0357 | e-c
2020 | WEEE_INFLOW | Cat_4b | Cables |  | Cu | 0.17235 | e-c
2020 | WEEE_INFLOW | Cat_4b | PCBUnspecified |  | Al | 0.03998872 | e-c
2020 | WEEE_INFLOW | Cat_4b | PCBUnspecified |  | Cu | 0.03406443 | e-c
2020 | WEEE_INFLOW | Cat_5 | Cables |  | Al | 0.0357 | e-c
2020 | WEEE_INFLOW | Cat_5 | Cables |  | Cu | 0.1732155 | e-c
2020 | WEEE_INFLOW | Cat_5 | PCBUnspecified |  | Al | 0.1376767 | e-c
2020 | WEEE_INFLOW | Cat_5 | PCBUnspecified |  | Cu | 0.0614513 | e-c
2020 | WEEE_INFLOW | Cat_6 | Cables |  | Al | 0.0357 | e-c
2020 | WEEE_INFLOW | Cat_6 | Cables |  | Cu | 0.17235 | e-c
2020 | WEEE_INFLOW | Cat_6 | PCBUnspecified |  | Al | 0.06507755 | e-c
2020 | WEEE_INFLOW | Cat_6 | PCBUnspecified |  | Cu | 0.06339284 | e-c
2020 | WEEE_INFLOW | Cat_1 |  | AlloyZincUnspecified | Al | 0.04 | e-m
2020 | WEEE_INFLOW | Cat_1 |  | AluminiumAlloyUnspecified | Al | 0.9699 | e-m
2020 | WEEE_INFLOW | Cat_1 |  | Brass | Cu | 0.75 | e-m
2020 | WEEE_INFLOW | Cat_1 |  | Bronze | Cu | 0.88 | e-m
2020 | WEEE_INFLOW | Cat_1 |  | CopperAlloyUnspecified | Cu | 1 | e-m
2020 | WEEE_INFLOW | Cat_1 |  | NiAlloyUnspecified | Cu | 0.002 | e-m
2020 | WEEE_INFLOW | Cat_2 |  | AlloyZincUnspecified | Al | 0.04 | e-m
2020 | WEEE_INFLOW | Cat_2 |  | AluminiumAlloyUnspecified | Al | 0.9699 | e-m
2020 | WEEE_INFLOW | Cat_2 |  | Brass | Cu | 0.75 | e-m
2020 | WEEE_INFLOW | Cat_2 |  | Bronze | Cu | 0.88 | e-m
2020 | WEEE_INFLOW | Cat_2 |  | CopperAlloyUnspecified | Cu | 1 | e-m
2020 | WEEE_INFLOW | Cat_2 |  | NiAlloyUnspecified | Cu | 0.002 | e-m
2020 | WEEE_INFLOW | Cat_3 |  | AluminiumAlloyUnspecified | Al | 0.9699 | e-m
2020 | WEEE_INFLOW | Cat_3 |  | CopperAlloyUnspecified | Cu | 1 | e-m
2020 | WEEE_INFLOW | Cat_4a |  | AgAlloyUnspecified | Cu | 0.1 | e-m
2020 | WEEE_INFLOW | Cat_4a |  | AlloyZincUnspecified | Al | 0.04 | e-m
2020 | WEEE_INFLOW | Cat_4a |  | AluminiumAlloyUnspecified | Al | 0.9699 | e-m
2020 | WEEE_INFLOW | Cat_4a |  | Brass | Cu | 0.75 | e-m
2020 | WEEE_INFLOW | Cat_4a |  | Bronze | Cu | 0.88 | e-m
2020 | WEEE_INFLOW | Cat_4a |  | CopperAlloyUnspecified | Cu | 1 | e-m
2020 | WEEE_INFLOW | Cat_4a |  | NiAlloyUnspecified | Cu | 0.002 | e-m
2020 | WEEE_INFLOW | Cat_4b |  | AgAlloyUnspecified | Cu | 0.1 | e-m
2020 | WEEE_INFLOW | Cat_4b |  | AlloyZincUnspecified | Al | 0.04 | e-m
2020 | WEEE_INFLOW | Cat_4b |  | AluminiumAlloyUnspecified | Al | 0.9699 | e-m
2020 | WEEE_INFLOW | Cat_4b |  | Brass | Cu | 0.75 | e-m
2020 | WEEE_INFLOW | Cat_4b |  | Bronze | Cu | 0.88 | e-m
2020 | WEEE_INFLOW | Cat_4b |  | CopperAlloyUnspecified | Cu | 1 | e-m
2020 | WEEE_INFLOW | Cat_4b |  | NiAlloyUnspecified | Cu | 0.002 | e-m
2020 | WEEE_INFLOW | Cat_5 |  | AgAlloyUnspecified | Cu | 0.1 | e-m
2020 | WEEE_INFLOW | Cat_5 |  | AlloyZincUnspecified | Al | 0.04 | e-m
2020 | WEEE_INFLOW | Cat_5 |  | AluminiumAlloyUnspecified | Al | 0.9699 | e-m
2020 | WEEE_INFLOW | Cat_5 |  | Brass | Cu | 0.75 | e-m
2020 | WEEE_INFLOW | Cat_5 |  | Bronze | Cu | 0.88 | e-m
2020 | WEEE_INFLOW | Cat_5 |  | CopperAlloyUnspecified | Cu | 1 | e-m
2020 | WEEE_INFLOW | Cat_5 |  | NiAlloyUnspecified | Cu | 0.002 | e-m
2020 | WEEE_INFLOW | Cat_6 |  | AgAlloyUnspecified | Cu | 0.1 | e-m
2020 | WEEE_INFLOW | Cat_6 |  | AlloyZincUnspecified | Al | 0.04 | e-m
2020 | WEEE_INFLOW | Cat_6 |  | AluminiumAlloyUnspecified | Al | 0.9699 | e-m
2020 | WEEE_INFLOW | Cat_6 |  | Brass | Cu | 0.75 | e-m
2020 | WEEE_INFLOW | Cat_6 |  | Bronze | Cu | 0.88 | e-m
2020 | WEEE_INFLOW | Cat_6 |  | CopperAlloyUnspecified | Cu | 1 | e-m
2020 | WEEE_INFLOW | Cat_6 |  | NiAlloyUnspecified | Cu | 0.002 | e-m

## P_C
Year | Flow | Category | Component | Share_Component | parameterCode
2020 | WEEE_INFLOW | Cat_1 | Cables | 0.002651334 | c-p
2020 | WEEE_INFLOW | Cat_1 | PCBUnspecified | 0.0021315 | c-p
2020 | WEEE_INFLOW | Cat_2 | Cables | 0.0169008 | c-p
2020 | WEEE_INFLOW | Cat_2 | PCBUnspecified | 0.1164994 | c-p
2020 | WEEE_INFLOW | Cat_3 | PCBUnspecified | 0.02954569 | c-p
2020 | WEEE_INFLOW | Cat_4a | Cables | 0.0153328 | c-p
2020 | WEEE_INFLOW | Cat_4a | PCBUnspecified | 0.01136598 | c-p
2020 | WEEE_INFLOW | Cat_4b | Cables | 0.002811401 | c-p
2020 | WEEE_INFLOW | Cat_4b | PCBUnspecified | 0.002466282 | c-p
2020 | WEEE_INFLOW | Cat_5 | Cables | 0.08559427 | c-p
2020 | WEEE_INFLOW | Cat_5 | PCBUnspecified | 0.03547535 | c-p
2020 | WEEE_INFLOW | Cat_6 | Cables | 0.05088483393 | c-p
2020 | WEEE_INFLOW | Cat_6 | PCBUnspecified | 0.1658069 | c-p

## P_M
Year | Flow | Category | Material | Share_Material | parameterCode
2020 | WEEE_INFLOW | Cat_1 | AlloyZincUnspecified | 0.004319712 | m-p
2020 | WEEE_INFLOW | Cat_1 | AluminiumAlloyUnspecified | 0.04787123 | m-p
2020 | WEEE_INFLOW | Cat_1 | Brass | 0.000511341 | m-p
2020 | WEEE_INFLOW | Cat_1 | Bronze | 0.0003936639 | m-p
2020 | WEEE_INFLOW | Cat_1 | CopperAlloyUnspecified | 0.03214504 | m-p
2020 | WEEE_INFLOW | Cat_1 | NiAlloyUnspecified | 1.990002e-05 | m-p
2020 | WEEE_INFLOW | Cat_2 | AlloyZincUnspecified | 0.001295998 | m-p
2020 | WEEE_INFLOW | Cat_2 | AluminiumAlloyUnspecified | 0.04387738 | m-p
2020 | WEEE_INFLOW | Cat_2 | Brass | 0.00155352 | m-p
2020 | WEEE_INFLOW | Cat_2 | Bronze | 3.941833e-05 | m-p
2020 | WEEE_INFLOW | Cat_2 | CopperAlloyUnspecified | 0.001846133 | m-p
2020 | WEEE_INFLOW | Cat_2 | NiAlloyUnspecified | 0.0002207191 | m-p
2020 | WEEE_INFLOW | Cat_3 | AluminiumAlloyUnspecified | 0.1953154 | m-p
2020 | WEEE_INFLOW | Cat_3 | CopperAlloyUnspecified | 0.02486744 | m-p
2020 | WEEE_INFLOW | Cat_4a | AgAlloyUnspecified | 8.422469e-07 | m-p
2020 | WEEE_INFLOW | Cat_4a | AlloyZincUnspecified | 0.0006814967 | m-p
2020 | WEEE_INFLOW | Cat_4a | AluminiumAlloyUnspecified | 0.02405582 | m-p
2020 | WEEE_INFLOW | Cat_4a | Brass | 0.003782982 | m-p
2020 | WEEE_INFLOW | Cat_4a | Bronze | 0.0002212634 | m-p
2020 | WEEE_INFLOW | Cat_4a | CopperAlloyUnspecified | 0.01249384 | m-p
2020 | WEEE_INFLOW | Cat_4a | NiAlloyUnspecified | 0.0004117345 | m-p
2020 | WEEE_INFLOW | Cat_4b | AgAlloyUnspecified | 1.356551e-05 | m-p
2020 | WEEE_INFLOW | Cat_4b | AlloyZincUnspecified | 0.0004099933 | m-p
2020 | WEEE_INFLOW | Cat_4b | AluminiumAlloyUnspecified | 0.1110613 | m-p
2020 | WEEE_INFLOW | Cat_4b | Brass | 0.0006005758 | m-p
2020 | WEEE_INFLOW | Cat_4b | Bronze | 5.646091e-06 | m-p
2020 | WEEE_INFLOW | Cat_4b | CopperAlloyUnspecified | 0.003664565 | m-p
2020 | WEEE_INFLOW | Cat_4b | NiAlloyUnspecified | 6.097649e-07 | m-p
2020 | WEEE_INFLOW | Cat_5 | AgAlloyUnspecified | 3.747604e-07 | m-p
2020 | WEEE_INFLOW | Cat_5 | AlloyZincUnspecified | 0.003370726 | m-p
2020 | WEEE_INFLOW | Cat_5 | AluminiumAlloyUnspecified | 0.07554971 | m-p
2020 | WEEE_INFLOW | Cat_5 | Brass | 0.005227972 | m-p
2020 | WEEE_INFLOW | Cat_5 | Bronze | 0.006171852 | m-p
2020 | WEEE_INFLOW | Cat_5 | CopperAlloyUnspecified | 0.02546877 | m-p
2020 | WEEE_INFLOW | Cat_5 | NiAlloyUnspecified | 0.0004397225 | m-p
2020 | WEEE_INFLOW | Cat_6 | AgAlloyUnspecified | 9.208434e-07 | m-p
2020 | WEEE_INFLOW | Cat_6 | AlloyZincUnspecified | 0.0006934612 | m-p
2020 | WEEE_INFLOW | Cat_6 | AluminiumAlloyUnspecified | 0.01599439 | m-p
2020 | WEEE_INFLOW | Cat_6 | Brass | 0.0009811272 | m-p
2020 | WEEE_INFLOW | Cat_6 | Bronze | 0.0006560635 | m-p
2020 | WEEE_INFLOW | Cat_6 | CopperAlloyUnspecified | 0.003401197 | m-p
2020 | WEEE_INFLOW | Cat_6 | NiAlloyUnspecified | 0.0006044252 | m-p

## PC_E
Year | Flow | Category | Component | Element | Share_element | parameterCode
2020 | WEEE_INFLOW | Cat_1 | Cables | Al | 0.0357 | e-c
2020 | WEEE_INFLOW | Cat_1 | Cables | Cu | 0.17235 | e-c
2020 | WEEE_INFLOW | Cat_1 | PCBUnspecified | Al | 0.01453898 | e-c
2020 | WEEE_INFLOW | Cat_1 | PCBUnspecified | Cu | 0.06962882 | e-c
2020 | WEEE_INFLOW | Cat_2 | Cables | Al | 0.02649345 | e-c
2020 | WEEE_INFLOW | Cat_2 | Cables | Cu | 0.2612121 | e-c
2020 | WEEE_INFLOW | Cat_2 | PCBUnspecified | Al | 0.03756432 | e-c
2020 | WEEE_INFLOW | Cat_2 | PCBUnspecified | Cu | 0.1079765 | e-c
2020 | WEEE_INFLOW | Cat_3 | PCBUnspecified | Al | 0.08358999 | e-c
2020 | WEEE_INFLOW | Cat_3 | PCBUnspecified | Cu | 0.06985531 | e-c
2020 | WEEE_INFLOW | Cat_4a | Cables | Al | 0.02640001 | e-c
2020 | WEEE_INFLOW | Cat_4a | Cables | Cu | 0.2165445 | e-c
2020 | WEEE_INFLOW | Cat_4a | PCBUnspecified | Al | 0.01824948 | e-c
2020 | WEEE_INFLOW | Cat_4a | PCBUnspecified | Cu | 0.01194199 | e-c
2020 | WEEE_INFLOW | Cat_4b | Cables | Al | 0.0357 | e-c
2020 | WEEE_INFLOW | Cat_4b | Cables | Cu | 0.17235 | e-c
2020 | WEEE_INFLOW | Cat_4b | PCBUnspecified | Al | 0.03998872 | e-c
2020 | WEEE_INFLOW | Cat_4b | PCBUnspecified | Cu | 0.03406443 | e-c
2020 | WEEE_INFLOW | Cat_5 | Cables | Al | 0.0357 | e-c
2020 | WEEE_INFLOW | Cat_5 | Cables | Cu | 0.1732155 | e-c
2020 | WEEE_INFLOW | Cat_5 | PCBUnspecified | Al | 0.1376767 | e-c
2020 | WEEE_INFLOW | Cat_5 | PCBUnspecified | Cu | 0.0614513 | e-c
2020 | WEEE_INFLOW | Cat_6 | Cables | Al | 0.0357 | e-c
2020 | WEEE_INFLOW | Cat_6 | Cables | Cu | 0.17235 | e-c
2020 | WEEE_INFLOW | Cat_6 | PCBUnspecified | Al | 0.06507755 | e-c
2020 | WEEE_INFLOW | Cat_6 | PCBUnspecified | Cu | 0.06339284 | e-c

## PM_E
Year | Flow | Category | Material | Element | Share_element | parameterCode
2020 | WEEE_INFLOW | Cat_1 | AlloyZincUnspecified | Al | 0.04 | e-m
2020 | WEEE_INFLOW | Cat_1 | AluminiumAlloyUnspecified | Al | 0.9699 | e-m
2020 | WEEE_INFLOW | Cat_1 | Brass | Cu | 0.75 | e-m
2020 | WEEE_INFLOW | Cat_1 | Bronze | Cu | 0.88 | e-m
2020 | WEEE_INFLOW | Cat_1 | CopperAlloyUnspecified | Cu | 1 | e-m
2020 | WEEE_INFLOW | Cat_1 | NiAlloyUnspecified | Cu | 0.002 | e-m
2020 | WEEE_INFLOW | Cat_2 | AlloyZincUnspecified | Al | 0.04 | e-m
2020 | WEEE_INFLOW | Cat_2 | AluminiumAlloyUnspecified | Al | 0.9699 | e-m
2020 | WEEE_INFLOW | Cat_2 | Brass | Cu | 0.75 | e-m
2020 | WEEE_INFLOW | Cat_2 | Bronze | Cu | 0.88 | e-m
2020 | WEEE_INFLOW | Cat_2 | CopperAlloyUnspecified | Cu | 1 | e-m
2020 | WEEE_INFLOW | Cat_2 | NiAlloyUnspecified | Cu | 0.002 | e-m
2020 | WEEE_INFLOW | Cat_3 | AluminiumAlloyUnspecified | Al | 0.9699 | e-m
2020 | WEEE_INFLOW | Cat_3 | CopperAlloyUnspecified | Cu | 1 | e-m
2020 | WEEE_INFLOW | Cat_4a | AgAlloyUnspecified | Cu | 0.1 | e-m
2020 | WEEE_INFLOW | Cat_4a | AlloyZincUnspecified | Al | 0.04 | e-m
2020 | WEEE_INFLOW | Cat_4a | AluminiumAlloyUnspecified | Al | 0.9699 | e-m
2020 | WEEE_INFLOW | Cat_4a | Brass | Cu | 0.75 | e-m
2020 | WEEE_INFLOW | Cat_4a | Bronze | Cu | 0.88 | e-m
2020 | WEEE_INFLOW | Cat_4a | CopperAlloyUnspecified | Cu | 1 | e-m
2020 | WEEE_INFLOW | Cat_4a | NiAlloyUnspecified | Cu | 0.002 | e-m
2020 | WEEE_INFLOW | Cat_4b | AgAlloyUnspecified | Cu | 0.1 | e-m
2020 | WEEE_INFLOW | Cat_4b | AlloyZincUnspecified | Al | 0.04 | e-m
2020 | WEEE_INFLOW | Cat_4b | AluminiumAlloyUnspecified | Al | 0.9699 | e-m
2020 | WEEE_INFLOW | Cat_4b | Brass | Cu | 0.75 | e-m
2020 | WEEE_INFLOW | Cat_4b | Bronze | Cu | 0.88 | e-m
2020 | WEEE_INFLOW | Cat_4b | CopperAlloyUnspecified | Cu | 1 | e-m
2020 | WEEE_INFLOW | Cat_4b | NiAlloyUnspecified | Cu | 0.002 | e-m
2020 | WEEE_INFLOW | Cat_5 | AgAlloyUnspecified | Cu | 0.1 | e-m
2020 | WEEE_INFLOW | Cat_5 | AlloyZincUnspecified | Al | 0.04 | e-m
2020 | WEEE_INFLOW | Cat_5 | AluminiumAlloyUnspecified | Al | 0.9699 | e-m
2020 | WEEE_INFLOW | Cat_5 | Brass | Cu | 0.75 | e-m
2020 | WEEE_INFLOW | Cat_5 | Bronze | Cu | 0.88 | e-m
2020 | WEEE_INFLOW | Cat_5 | CopperAlloyUnspecified | Cu | 1 | e-m
2020 | WEEE_INFLOW | Cat_5 | NiAlloyUnspecified | Cu | 0.002 | e-m
2020 | WEEE_INFLOW | Cat_6 | AgAlloyUnspecified | Cu | 0.1 | e-m
2020 | WEEE_INFLOW | Cat_6 | AlloyZincUnspecified | Al | 0.04 | e-m
2020 | WEEE_INFLOW | Cat_6 | AluminiumAlloyUnspecified | Al | 0.9699 | e-m
2020 | WEEE_INFLOW | Cat_6 | Brass | Cu | 0.75 | e-m
2020 | WEEE_INFLOW | Cat_6 | Bronze | Cu | 0.88 | e-m
2020 | WEEE_INFLOW | Cat_6 | CopperAlloyUnspecified | Cu | 1 | e-m
2020 | WEEE_INFLOW | Cat_6 | NiAlloyUnspecified | Cu | 0.002 | e-m